## Sheet1
顺序 | 流程名称 | 反应时间(二选一) | 有效长度(二选一) | 工作温度 | 水洗级数 | 水洗/药水洗压力 | 入板方向 | 客户选配 | 滚轮直径 | 轴距 | 结构类型 | 结构材质 | 输送面 | 工作速度 | 孔径比 | 最小孔径 | 最大板长 | 水洗级数
1 | 入板 | [5 empty] | 左进右出 |  | 40 | 35 | MS | SST | 860 | 3.0m/min | 孔深孔径比8:1 [通孔][孔径≧0.2mm] |  | 724mm
2 | 入板 | [5 empty] | 左进右出 |  | 40 | 35 | MS | SST | 860 | 3.0m/min | 孔深孔径比8:1 [通孔][孔径≧0.2mm] |  | 724mm
3 | 显影 | 50s |  | 30±2℃ |  |  | 左进右出 |  | 40 | 35 | MS | SST | 860 | 3.0m/min | 孔深孔径比8:1 [通孔][孔径≧0.2mm] |  | 724mm
4 | 新液洗 | 11s |  | 30±2℃ |  |  | 左进右出 |  | 40 | 35 | MS | SST | 860 | 3.0m/min | 孔深孔径比8:1 [通孔][孔径≧0.2mm] |  | 724mm
5 | 冲污水+加压水洗 |  |  |  | 4 |  | 左进右出 |  | 40 | 35 | MS | SST | 860 | 3.0m/min | 孔深孔径比8:1 [通孔][孔径≧0.2mm] |  | 724mm
6 | 硫酸镁洗+加压水洗 | 8s |  |  | 4 |  | 左进右出 |  | 40 | 35 | MS | SST | 860 | 3.0m/min | 孔深孔径比8:1 [通孔][孔径≧0.2mm] |  | 724mm
7 | 检查 | [5 empty] | 左进右出 |  | 40 | 35 | MS | SST | 860 | 3.0m/min | 孔深孔径比8:1 [通孔][孔径≧0.2mm] |  | 724mm
8 | 真空蚀刻 | 79s |  | 33~35℃ |  |  | 左进右出 | R喷淋+浸泡 | 40 | 35 | MS | SST | 860 | 3.0m/min | 孔深孔径比8:1 [通孔][孔径≧0.2mm] |  | 724mm
9 | 二流体+真空蚀刻 | 88s |  | 50℃±2℃ |  |  | 左进右出 |  | 40 | 35 | MS | SST | 860 | 3.0m/min | 孔深孔径比8:1 [通孔][孔径≧0.2mm] |  | 724mm
11 | 止水洗+加压水洗 |  |  |  | 2 |  | 左进右出 |  | 40 | 35 | MS | SST | 860 | 3.0m/min | 孔深孔径比8:1 [通孔][孔径≧0.2mm] |  | 724mm
12 | 检查 | 419s |  | 28~46℃ |  |  | 左进右出 |  | 40 | 35 | MS | SST | 860 | 3.0m/min | 孔深孔径比8:1 [通孔][孔径≧0.2mm] |  | 724mm
13 | 退膜 | 120s |  | 50~55℃ |  |  | 左进右出 |  | 40 | 35 | MS | SST | 860 | 3.0m/min | 孔深孔径比8:1 [通孔][孔径≧0.2mm] |  | 724mm
14 | 新液洗 | 11s |  | 50℃ |  |  | 左进右出 |  | 40 | 35 | MS | SST | 860 | 3.0m/min | 孔深孔径比8:1 [通孔][孔径≧0.2mm] |  | 724mm
15 | 冲污水+加压水洗 |  |  |  | 3 |  | 左进右出 |  | 40 | 35 | MS |  | 860 | 3.0m/min | 孔深孔径比8:1 [通孔][孔径≧0.2mm] |  | 724mm
16 | 酸洗+加压水洗 | 8s |  |  | 3 |  | 左进右出 |  | 40 | 35 | MS |  | 860 | 3.0m/min | 孔深孔径比8:1 [通孔][孔径≧0.2mm] |  | 724mm
17 | 干板组合 | [5 empty] | 左进右出 |  | 40 | 35 | MS |  | 860 | 3.0m/min | 孔深孔径比8:1 [通孔][孔径≧0.2mm] |  | 724mm
18 | 冷却 | [5 empty] | 左进右出 |  | 40 | 35 | MS |  | 860 | 3.0m/min | 孔深孔径比8:1 [通孔][孔径≧0.2mm] |  | 724mm
19 | 出板 | [5 empty] | 左进右出 |  | 40 | 35 | MS |  | 860 | 3.0m/min | 孔深孔径比8:1 [通孔][孔径≧0.2mm] |  | 724mm