## Sheet1
顺序 | 流程名称 | 反应时间(二选一) | 有效长度(二选一) | 工作温度 | 水洗级数 | 水洗/药水洗压力 | 入板方向 | 客户选配 | 滚轮直径 | 轴距 | 结构类型 | 结构材质 | 输送面 | 工作速度 | 孔径比 | 最小孔径 | 最大板长 | 水洗级数
1 | 入板 | [5 empty] | 左进右出 |  | 32 | 35 | FS | SST | 860 | 1.5m/min | 20：1（通孔） 1:1 (盲孔) | 0.2mm(通孔)0.075mm（盲孔） | 724mm
2 | 膨松 | 125s |  | 75±3℃ |  |  | 左进右出 |  | 32 | 35 | FS | SST | 860 | 1.5m/min | 20：1（通孔） 1:1 (盲孔) | 0.2mm(通孔)0.075mm（盲孔） | 724mm
3 | 止水洗 | [5 empty] | 左进右出 |  | 32 | 35 | FS | SST | 860 | 1.5m/min | 20：1（通孔） 1:1 (盲孔) | 0.2mm(通孔)0.075mm（盲孔） | 724mm
4 | 冲污水+水刀洗 | [5 empty] | 左进右出 |  | 32 | 35 | FS | SST | 860 | 1.5m/min | 20：1（通孔） 1:1 (盲孔) | 0.2mm(通孔)0.075mm（盲孔） | 724mm | 3
6 | 除胶渣 | 249s |  | 87±3℃ |  |  | 左进右出 |  | 32 | 35 | FS | SST | 860 | 1.5m/min | 20：1（通孔） 1:1 (盲孔) | 0.2mm(通孔)0.075mm（盲孔） | 724mm
7 | 回收水洗+DI水洗 | [5 empty] | 左进右出 |  | 32 | 35 | FS | SST | 860 | 1.5m/min | 20：1（通孔） 1:1 (盲孔) | 0.2mm(通孔)0.075mm（盲孔） | 724mm
9 | 水刀洗+预中和+水刀洗 | 21s |  | 20~30℃ |  |  | 左进右出 |  | 32 | 35 | FS | SST | 860 | 1.5m/min | 20：1（通孔） 1:1 (盲孔) | 0.2mm(通孔)0.075mm（盲孔） | 724mm | 2
11 | Water Blast | [5 empty] | 左进右出 |  | 32 | 35 | FS | SST | 860 | 1.5m/min | 20：1（通孔） 1:1 (盲孔) | 0.2mm(通孔)0.075mm（盲孔） | 724mm | 1
12 | 水刀洗 | [5 empty] | 左进右出 |  | 32 | 35 | FS | SST | 860 | 1.5m/min | 20：1（通孔） 1:1 (盲孔) | 0.2mm(通孔)0.075mm（盲孔） | 724mm | 1
13 | 中和 | 47s |  | 35~45℃ |  |  | 左进右出 |  | 32 | 35 | FS | SST | 860 | 1.5m/min | 20：1（通孔） 1:1 (盲孔) | 0.2mm(通孔)0.075mm（盲孔） | 724mm
14 | 水刀洗 | [5 empty] | 左进右出 | 吸水辘 | 32 | 35 | FS | SST | 860 | 1.5m/min | 20：1（通孔） 1:1 (盲孔) | 0.2mm(通孔)0.075mm（盲孔） | 724mm | 3
15 | 检查 | [5 empty] | 左进右出 |  | 32 | 35 | FS | SST | 860 | 1.5m/min | 20：1（通孔） 1:1 (盲孔) | 0.2mm(通孔)0.075mm（盲孔） | 724mm
16 | 除油 | 61s |  | 58~62℃ |  |  | 左进右出 |  | 32 | 35 | FS | SST | 860 | 1.5m/min | 20：1（通孔） 1:1 (盲孔) | 0.2mm(通孔)0.075mm（盲孔） | 724mm
17 | 冲污水+水刀洗 | [5 empty] | 左进右出 |  | 32 | 35 | FS | SST | 860 | 1.5m/min | 20：1（通孔） 1:1 (盲孔) | 0.2mm(通孔)0.075mm（盲孔） | 724mm | 3
19 | 调整 | 61s |  | 58~62℃ |  |  | 左进右出 |  | 32 | 35 | FS | SST | 860 | 1.5m/min | 20：1（通孔） 1:1 (盲孔) | 0.2mm(通孔)0.075mm（盲孔） | 724mm
20 | 冲污水+水刀洗 | [5 empty] | 左进右出 | 整孔后 | 32 | 35 | FS | SST | 860 | 1.5m/min | 20：1（通孔） 1:1 (盲孔) | 0.2mm(通孔)0.075mm（盲孔） | 724mm | 3
22 | 微蚀 | 79s |  | 33~35℃ |  |  | 左进右出 | R喷淋+浸泡 | 32 | 35 | FS | SST | 860 | 1.5m/min | 20：1（通孔） 1:1 (盲孔) | 0.2mm(通孔)0.075mm（盲孔） | 724mm
23 | 水刀洗 | [5 empty] | 左进右出 |  | 32 | 35 | FS | SST | 860 | 1.5m/min | 20：1（通孔） 1:1 (盲孔) | 0.2mm(通孔)0.075mm（盲孔） | 724mm | 3
24 | 预浸 | 24s |  | 25~30℃ |  |  | 左进右出 |  | 32 | 35 | FS | SST | 860 | 1.5m/min | 20：1（通孔） 1:1 (盲孔) | 0.2mm(通孔)0.075mm（盲孔） | 724mm
25 | 活化 | 67s |  | 40~50℃ |  |  | 左进右出 |  | 32 | 35 | FS | SST | 860 | 1.5m/min | 20：1（通孔） 1:1 (盲孔) | 0.2mm(通孔)0.075mm（盲孔） | 724mm
26 | 冲污水+水刀洗 | [5 empty] | 左进右出 | 活化后 | 32 | 35 | FS | SST | 860 | 1.5m/min | 20：1（通孔） 1:1 (盲孔) | 0.2mm(通孔)0.075mm（盲孔） | 724mm | 3
28 | 还原 | 53s |  | 30~40℃ |  |  | 左进右出 |  | 32 | 35 | FS | SST | 860 | 1.5m/min | 20：1（通孔） 1:1 (盲孔) | 0.2mm(通孔)0.075mm（盲孔） | 724mm
29 | 水刀洗 | [5 empty] | 左进右出 |  | 32 | 35 | FS | SST | 860 | 1.5m/min | 20：1（通孔） 1:1 (盲孔) | 0.2mm(通孔)0.075mm（盲孔） | 724mm | 3
30 | 沉铜 | 419s |  | 28~46℃ |  |  | 左进右出 |  | 32 | 35 | FS | SST | 860 | 1.5m/min | 20：1（通孔） 1:1 (盲孔) | 0.2mm(通孔)0.075mm（盲孔） | 724mm
31 | 水刀洗 | [5 empty] | 左进右出 | 吸水辘 | 32 | 35 | FS | SST | 860 | 1.5m/min | 20：1（通孔） 1:1 (盲孔) | 0.2mm(通孔)0.075mm（盲孔） | 724mm | 4
32 | 干板组合 | [5 empty] | 左进右出 |  | 32 | 35 | FS | SST | 860 | 1.5m/min | 20：1（通孔） 1:1 (盲孔) | 0.2mm(通孔)0.075mm（盲孔） | 724mm
33 | 冷却 | [5 empty] | 左进右出 |  | 32 | 35 | FS | SST | 860 | 1.5m/min | 20：1（通孔） 1:1 (盲孔) | 0.2mm(通孔)0.075mm（盲孔） | 724mm
34 | 出板 | [5 empty] | 左进右出 |  | 32 | 35 | FS | SST | 860 | 1.5m/min | 20：1（通孔） 1:1 (盲孔) | 0.2mm(通孔)0.075mm（盲孔） | 724mm